## Föy
ELEK ANALİZİ DENEY FÖYÜ (TS EN ISO 17892-4)
Numune adı | SK-2 / 2,0 m
Kuru numune kütlesi (g) | 1250
Elek No | Göz açıklığı | Elekte kalan | Kalan | Kümülatif kalan | Geçen
| (mm) | kütle (g) | (%) | (%) | (%)
1 1/2" | 37.5 | 0 | 0 | 0 | 100
3/4" | 19 | 25 | 2 | 2 | 98
3/8" | 9.5 | 75 | 6 | 8 | 92
No. 4 | 4.75 | 112.5 | 9 | 17 | 83
No. 10 | 2 | 225 | 18 | 35 | 65
No. 20 | 0.85 | 137.5 | 11 | 46 | 54
No. 40 | 0.425 | 112.5 | 9 | 55 | 45
No. 60 | 0.25 | 87.5 | 7 | 62 | 38
No. 140 | 0.106 | 87.5 | 7 | 69 | 31
No. 200 | 0.075 | 37.5 | 3 | 72 | 28
Tava |  | 350 | 28
Toplam |  | 1250 | 100
Likit limit (%) | 41
Plastik limit (%) | 20