## Numuneler
Elek açıklığı (mm) | BH-1 / 1,5 m | BH-1 / 3,0 m | BH-2 / 2,0 m
37.5 | 100 | 100 | 100
19 | 98 | 99 | 94
9.5 | 92 | 95 | 81
4.75 | 83 | 88 | 67
2 | 65 | 76 | 49
0.85 | 54 | 66 | 37
0.425 | 45 | 57 | 28
0.25 | 38 | 50 | 22
0.106 | 31 | 44 | 16
0.075 | 28 | 41 | 13
LL (%) | 38 | 45 | 27
PL (%) | 19 | 22 | 18